## Plano
Plano Optical Components
Windows |  | Mirrors |  | Filters
Types: | Sapphire, CaF2, MgF2, ZnSe, Fused Silica, N-BK7, ULE, ext. | Types: | Single Wavelength, Broadband, High Laser Damage | Types: | Fixed ND, Variable ND, Filter Glasses
Surface Quality: | To 10/5 SD | Typical Substrate Materials: | Borofloat, Fused Silica, Zerodur | Typical Materials: | Inconel on N-BK7 or Fused Silica, BG18, NG-9, KG-3, ext.
Surface Flatness: | To λ/20 @633nm | Surface Quality: | To 10/5 SD
|  | Surface Flatness: | To λ/20 @633nm
|  | Reflectivity: | >99% | Surface Quality: | To 10/5 SD
|  | Coatings: | Metals, Dielectrics